{"text_format":"2","workbook":"xls","n_sheets":1,"sheets":["Products"],"not_rendered":{"charts":0,"images":0,"macros":0,"external_links":1,"defined_names":0,"comments":0,"pivot_tables":0},"unopened":[],"bounds":{"document_bytes":16777216,"sheet_cells":100000,"run_cost":"one","rows_first":2000,"rows_last":500,"rows_between":2000,"halvings":0,"cell_chars":16384,"cell_head_chars":4096},"cells_cut":0,"cells_raw":0,"read":"whole","date_system":"1900","formulas":"cached_only"}

{"sheet":"Products","index":0,"n_rows":26,"n_cols":6,"rows_kept":26,"cut":false,"hidden":false,"merged":[],"flags":["formulas_cached_only"]}
["PRODUCT NAME","EKSH-P"]
[]
[]
[]
[]
["","","","","EKSH26P1","EKSH26P"]
["Поглотитель","","","","Устройство из струнообразных медных трубок с высокоселективным алюминиевым покрытием, выполненным лазерной сваркой","Устройство из струнообразных медных трубок с высокоселективным алюминиевым покрытием, выполненным лазерной сваркой"]
["Температура при остановке","Макс.","","°C","192","192"]
["Размеры","Блок","Ширина","мм","2,000","85"]
["","","Глубина","мм","85","1,300"]
["","","Высота","мм","1,300","2,000"]
["Рабочее давление","Макс.","","бар","6","6"]
["Масса","Блок","","kg","42","42"]
["Поверхность","Отверстие","","m²","2.360","2.360"]
["","Поглотитель","","m²","2.36","2.35"]
["","Наружная","","m²","2.60","2.60"]
["Установка_","","","","Горизонт.","Горизонт."]
["Остекление","","","","Одностороннее армированное стекло, передача +/- 92%","Одностороннее армированное стекло, передача +/- 92%"]
["Допустимый угол наклона крыши","Макс.","","°","80","80"]
["","Мин.","","°","15","15"]
["Покрытие","","","","Микро-терм (поглощение макс. 96%, эмиссия ca. 5% +/-2%)","Микро-терм (поглощение макс. 96%, эмиссия ca. 5% +/-2%)"]
["Объем","л","","","2.1","2.1"]
["Теплопроизводительность","Кпд коллектора с нулевыми потерями η0","","%","0.710","0.784"]
["","Коэффициент тепловых потерь a1","","Вт/м².K","4.300","4.250"]
["","Зависимость температуры от коэффициента тепловых потерь a2","","Вт/м².K²","0.006","0.007"]
["","Теплоемкость","","кДж/K","6.5","6.5"]